## SK1-052 9.6 kPa-650C
Time / h | Total Al / uc | Si/Al | Si/g | NH3 des. per g | Error NH3/g | Al/uc | Error Al/uc | H2O pressure / kPa | Temperature / K | Rate / mol ucˆ-1 hˆ-1
0 | 0.7539061 | 38.2912 | 0.01842137 | 0.0002671753 | 3.206104e-05 | 0.5778975 | 0.0693477 | 9.6 | 923 | 0.08068456
2 | 0.7539061 | 38.2912 | 0.01842137 | 0.000206212 | 2.474544e-05 | 0.4460344 | 0.05352413 | 9.6 | 923 | 0.0485394
4 | 0.7539061 | 38.2912 | 0.01842137 | 0.0001625378 | 1.950453e-05 | 0.3515675 | 0.04218811 | 9.6 | 923 | 0.03237917
8 | 0.7539061 | 38.2912 | 0.01842137 | 0.0001407546 | 1.689055e-05 | 0.3044507 | 0.03653409 | 9.6 | 923 | 0.01733956
16 | 0.7539061 | 38.2912 | 0.01842137 | 8.795177e-05 | 1.055421e-05 | 0.1902388 | 0.02282866 | 9.6 | 923 | 0.007345438
32 | 0.7539061 | 38.2912 | 0.01842137 | 5.502905e-05 | 6.603486e-06 | 0.1190273 | 0.01428327 | 9.6 | 923 | 0.002546845
64 | 0.7539061 | 38.2912 | 0.01842137 | 3.161612e-05 | 3.793934e-06 | 0.06838535 | 0.008206242 | 9.6 | 923 | 0.0007669144

## TCM2-027 9.6 kPa-650C
Time / h | Total Al / uc | Si/Al | Si/g | NH3 des. per g | Error NH3/g | Al/uc | Error Al/uc | H2O pressure / kPa | Temperature / K | Rate / mol ucˆ-1 hˆ-1
0 | 1.466298 | 22.26016 | 0.01541998 | 0.00049171 | 5.90052e-05 | 1.063534 | 0.1276241 | 9.6 | 923 | 0.4178794
1 | 1.466298 | 22.26016 | 0.01541998 | 0.0003533634 | 4.24036e-05 | 0.7642999 | 0.09171599 | 9.6 | 923 | 0.2017061
1.5 | 1.466298 | 22.26016 | 0.01541998 | 0.0003055828 | 3.666993e-05 | 0.6609539 | 0.07931447 | 9.6 | 923 | 0.1530506
2 | 1.466298 | 22.26016 | 0.01541998 | 0.000290597 | 3.487163e-05 | 0.6285406 | 0.07542488 | 9.6 | 923 | 0.1205367
4 | 1.466298 | 22.26016 | 0.01541998 | 0.0002194739 | 2.633687e-05 | 0.4747066 | 0.05696479 | 9.6 | 923 | 0.05845077
6 | 1.466298 | 22.26016 | 0.01541998 | 0.0001736939 | 2.084327e-05 | 0.3756876 | 0.04508251 | 9.6 | 923 | 0.03500953
8 | 1.466298 | 22.26016 | 0.01541998 | 0.0001411669 | 1.694003e-05 | 0.305334 | 0.03664008 | 9.6 | 923 | 0.02353397
12 | 1.466298 | 22.26016 | 0.01541998 | 0.0001029404 | 1.235284e-05 | 0.2226527 | 0.02671833 | 9.6 | 923 | 0.0129365
16 | 1.466298 | 22.26016 | 0.01541998 | 8.348318e-05 | 1.001798e-05 | 0.1805682 | 0.02166818 | 9.6 | 923 | 0.008276384
22 | 1.466298 | 22.26016 | 0.01541998 | 6.848154e-05 | 8.217785e-06 | 0.1481207 | 0.01777449 | 9.6 | 923 | 0.004964728

## TCM2-071 9.6 kPa-650C
Time / h | Total Al / uc | Si/Al | Si/g | NH3 des. per g | Error NH3/g | Al/uc | Error Al/uc | H2O pressure / kPa | Temperature / K | Rate / mol ucˆ-1 hˆ-1
0 | 2.061385 | 16.40938 | 0.01565271 | 0.0007817692 | 9.381231e-05 | 1.690872 | 0.2029047 | 9.6 | 923 | 3.703506
0.5 | 2.061385 | 16.40938 | 0.01565271 | 0.0003942327 | 4.730793e-05 | 0.8526778 | 0.1023213 | 9.6 | 923 | 0.8054166
1 | 2.061385 | 16.40938 | 0.01565271 | 0.0002604425 | 3.12531e-05 | 0.5633057 | 0.06759668 | 9.6 | 923 | 0.3424231
1.5 | 2.061385 | 16.40938 | 0.01565271 | 0.000195205 | 2.34246e-05 | 0.4222048 | 0.05066458 | 9.6 | 923 | 0.1884543
2 | 2.061385 | 16.40938 | 0.01565271 | 0.0001622019 | 1.946423e-05 | 0.3508232 | 0.04209878 | 9.6 | 923 | 0.119055
2.5 | 2.061385 | 16.40938 | 0.01565271 | 0.0001296538 | 1.555846e-05 | 0.2804255 | 0.03365106 | 9.6 | 923 | 0.08196841
3 | 2.061385 | 16.40938 | 0.01565271 | 0.0001348417 | 1.6181e-05 | 0.2916463 | 0.03499755 | 9.6 | 923 | 0.05985387
3.5 | 2.061385 | 16.40938 | 0.01565271 | 0.0001168358 | 1.40203e-05 | 0.2527018 | 0.03032421 | 9.6 | 923 | 0.0456161
6.5 | 2.061385 | 16.40938 | 0.01565271 | 8.381493e-05 | 1.005779e-05 | 0.1812816 | 0.02175379 | 9.6 | 923 | 0.0146926
10.75 | 2.061385 | 16.40938 | 0.01565271 | 7.212765e-05 | 8.655318e-06 | 0.1560034 | 0.01872041 | 9.6 | 923 | 0.005649518