## SK1-052 9.6 kPa-650C
Time / h | Total Al / uc | Si/Al | Si/g | NH3 des. per g | H2O pressure / kPa | Temperature / K | Rate / mol ucˆ-1 hˆ-1
0 | 0.7539061 | 38.2912 | 0.01842137 | 0.0002671753 | 9.6 | 923 | 0.08068456
2 | 0.7539061 | 38.2912 | 0.01842137 | 0.000206212 | 9.6 | 923 | 0.0485394
4 | 0.7539061 | 38.2912 | 0.01842137 | 0.0001625378 | 9.6 | 923 | 0.03237917
8 | 0.7539061 | 38.2912 | 0.01842137 | 0.0001407546 | 9.6 | 923 | 0.01733956
16 | 0.7539061 | 38.2912 | 0.01842137 | 8.795177e-05 | 9.6 | 923 | 0.007345438
32 | 0.7539061 | 38.2912 | 0.01842137 | 5.502905e-05 | 9.6 | 923 | 0.002546845
64 | 0.7539061 | 38.2912 | 0.01842137 | 3.161612e-05 | 9.6 | 923 | 0.0007669144
| [mol/A^3] |  |  | Alf

## TCM2-027 9.6 kPa-650C
Time / h | Total Al / uc | Si/Al | Si/g | NH3 des. per g | H2O pressure / kPa | Temperature / K | Rate / mol ucˆ-1 hˆ-1
0 | 1.466298 | 22.26016 | 0.01541998 | 0.00049171 | 9.6 | 923 | 0.4178794
1 | 1.466298 | 22.26016 | 0.01541998 | 0.0003533634 | 9.6 | 923 | 0.2017061
1.5 | 1.466298 | 22.26016 | 0.01541998 | 0.0003055828 | 9.6 | 923 | 0.1530506
2 | 1.466298 | 22.26016 | 0.01541998 | 0.000290597 | 9.6 | 923 | 0.1205367
4 | 1.466298 | 22.26016 | 0.01541998 | 0.0002194739 | 9.6 | 923 | 0.05845077
6 | 1.466298 | 22.26016 | 0.01541998 | 0.0001736939 | 9.6 | 923 | 0.03500953
8 | 1.466298 | 22.26016 | 0.01541998 | 0.0001411669 | 9.6 | 923 | 0.02353397
12 | 1.466298 | 22.26016 | 0.01541998 | 0.0001029404 | 9.6 | 923 | 0.0129365
16 | 1.466298 | 22.26016 | 0.01541998 | 8.348318e-05 | 9.6 | 923 | 0.008276384
22 | 1.466298 | 22.26016 | 0.01541998 | 6.848154e-05 | 9.6 | 923 | 0.004964728

## TCM2-071 9.6 kPa-650C
Time / h | Total Al / uc | Si/Al | Si/g | NH3 des. per g | H2O pressure / kPa | Temperature / K | Rate / mol ucˆ-1 hˆ-1
0 | 2.061385 | 16.40938 | 0.01565271 | 0.0007817692 | 9.6 | 923 | 3.703506
0.5 | 2.061385 | 16.40938 | 0.01565271 | 0.0003942327 | 9.6 | 923 | 0.8054166
1 | 2.061385 | 16.40938 | 0.01565271 | 0.0002604425 | 9.6 | 923 | 0.3424231
1.5 | 2.061385 | 16.40938 | 0.01565271 | 0.000195205 | 9.6 | 923 | 0.1884543
2 | 2.061385 | 16.40938 | 0.01565271 | 0.0001622019 | 9.6 | 923 | 0.119055
2.5 | 2.061385 | 16.40938 | 0.01565271 | 0.0001296538 | 9.6 | 923 | 0.08196841
3 | 2.061385 | 16.40938 | 0.01565271 | 0.0001348417 | 9.6 | 923 | 0.05985387
3.5 | 2.061385 | 16.40938 | 0.01565271 | 0.0001168358 | 9.6 | 923 | 0.0456161
6.5 | 2.061385 | 16.40938 | 0.01565271 | 8.381493e-05 | 9.6 | 923 | 0.0146926
10.75 | 2.061385 | 16.40938 | 0.01565271 | 7.212765e-05 | 9.6 | 923 | 0.005649518